## A36
DeltaK | da/dN | DeltaK | da/dN | DeltaK | da/dN | DeltaK | da/dN | DeltaK | da/dN | DeltaK | da/dN
Mpa*(Sqrt(m)) | m/Cycle | Mpa*(Sqrt(m)) | m/Cycle | Mpa*(Sqrt(m)) | m/Cycle | Mpa*(Sqrt(m)) | m/Cycle | Mpa*(Sqrt(m)) | m/Cycle | Mpa*(Sqrt(m)) | m/Cycle
3
0.1 | black | 0.2 | blue | 0.3 | purple | 0.4 | green | 0.5 | orange | 0.5 | cyan
11.838 | 7.53e-10 | 12.161 | 1.88e-09 | 13.404 | 1.03e-08 | 12.113 | 6.43e-09 | 10.69 | 1.22e-09 | 11.793 | 3.05e-09
12.026 | 8.27e-10 | 12.177 | 1.69e-09 | 13.447 | 1.08e-08 | 12.131 | 5.79e-09 | 10.73 | 1.61e-09 | 11.809 | 2.15e-09
12.215 | 9.16e-10 | 12.202 | 1.8e-09 | 13.474 | 1.03e-08 | 12.155 | 5.77e-09 | 10.83 | 2.48e-09 | 11.966 | 4.33e-09
12.412 | 9.78e-10 | 12.225 | 1.7e-09 | 13.503 | 1.08e-08 | 12.197 | 6.16e-09 | 10.873 | 2.64e-09 | 12.195 | 7.02e-09
12.432 | 1.09e-09 | 12.263 | 1.86e-09 | 13.53 | 1.14e-08 | 12.232 | 5.6e-09 | 10.875 | 3.08e-09 | 12.256 | 6.7e-09
12.46 | 1.09e-09 | 12.272 | 1.86e-09 | 13.576 | 1.08e-08 | 12.252 | 5.69e-09 | 10.898 | 3.11e-09 | 12.517 | 8.05e-09
12.495 | 1.08e-09 | 12.314 | 1.83e-09 | 13.615 | 1.05e-08 | 12.293 | 6.08e-09 | 10.926 | 2.91e-09 | 12.57 | 9.02e-09
12.51 | 1.06e-09 | 12.334 | 1.87e-09 | 13.665 | 1.02e-08 | 12.317 | 6.34e-09 | 10.93 | 2.84e-09 | 12.915 | 9.33e-09
12.541 | 1.1e-09 | 12.396 | 1.95e-09 | 13.69 | 1.06e-08 | 12.343 | 6.24e-09 | 10.958 | 2.73e-09 | 13.24 | 1.13e-08
12.591 | 1.12e-09 | 12.41 | 2.15e-09 | 13.726 | 9.86e-09 | 12.382 | 6.65e-09 | 10.982 | 2.6e-09 | 13.353 | 1.22e-08
12.605 | 1.08e-09 | 12.439 | 2.22e-09 | 13.761 | 1.06e-08 | 12.414 | 6.3e-09 | 10.985 | 2.33e-09 | 13.36 | 1.06e-08
12.635 | 1.16e-09 | 12.466 | 2.17e-09 | 13.771 | 1.13e-08 | 12.453 | 6.33e-09 | 11.016 | 2.27e-09 | 13.424 | 9.4e-09
12.693 | 1.21e-09 | 12.49 | 2.09e-09 | 13.83 | 1.24e-08 | 12.483 | 6.6e-09 | 11.035 | 2.27e-09 | 13.439 | 1e-08
12.717 | 1.33e-09 | 12.516 | 2.04e-09 | 13.852 | 1.25e-08 | 12.506 | 6.16e-09 | 11.053 | 2.18e-09 | 14.017 | 1.13e-08
12.748 | 1.23e-09 | 12.553 | 1.97e-09 | 13.88 | 1.37e-08 | 12.532 | 6.5e-09 | 11.069 | 2.24e-09 | 14.567 | 1.21e-08
12.769 | 1.3e-09 | 12.582 | 1.96e-09 | 13.937 | 1.43e-08 | 12.564 | 6.25e-09 | 11.089 | 2.18e-09 | 14.735 | 1.24e-08
12.793 | 1.32e-09 | 12.588 | 1.96e-09 | 13.968 | 1.29e-08 | 12.599 | 6.12e-09 | 11.106 | 2.05e-09 | 14.896 | 1.36e-08
12.833 | 1.37e-09 | 12.629 | 2.25e-09 | 13.973 | 1.23e-08 | 12.617 | 6.7e-09 | 11.128 | 2.15e-09 | 15.898 | 2.06e-08
12.872 | 1.41e-09 | 12.669 | 2.1e-09 | 14.041 | 1.21e-08 | 12.64 | 7.32e-09 | 11.141 | 2.57e-09 | 15.928 | 2.04e-08
12.886 | 1.34e-09 | 12.691 | 2.02e-09 | 14.078 | 1.18e-08 | 12.683 | 7.16e-09 | 11.16 | 2.52e-09 | 15.959 | 2.03e-08
12.913 | 1.49e-09 | 12.709 | 2.08e-09 | 14.097 | 1.29e-08 | 12.69 | 7.1e-09 | 11.181 | 2.71e-09 | 15.958 | 3.29e-08
12.959 | 1.44e-09 | 12.758 | 2.16e-09 | 14.144 | 1.23e-08 | 12.711 | 6.99e-09 | 11.199 | 2.71e-09 | 16.965 | 3.27e-08
12.994 | 1.33e-09 | 12.777 | 2.11e-09 | 14.155 | 1.32e-08 | 12.752 | 6.9e-09 | 11.236 | 2.51e-09 | 17.024 | 2.49e-08
13.025 | 1.37e-09 | 12.808 | 2.19e-09 | 14.184 | 1.3e-08 | 12.785 | 6.29e-09 | 11.256 | 2.57e-09 | 17.144 | 2.49e-08
13.03 | 1.42e-09 | 12.838 | 2.44e-09 | 14.236 | 1.32e-08 | 12.809 | 6.37e-09 | 11.271 | 2.4e-09 | 17.186 | 2.78e-08
13.082 | 1.66e-09 | 12.875 | 2.9e-09 | 14.252 | 1.26e-08 | 12.863 | 6.7e-09 | 11.287 | 2.58e-09 | 17.245 | 3.97e-08
13.118 | 1.65e-09 | 12.908 | 3.03e-09 | 14.284 | 1.35e-08 | 12.896 | 7.53e-09 | 11.302 | 2.6e-09 | 17.265 | 3.42e-08
13.152 | 1.98e-09 | 12.934 | 2.73e-09 | 14.334 | 1.42e-08 | 12.918 | 7.84e-09 | 11.327 | 2.68e-09 | 17.274 | 3.58e-08
13.17 | 1.95e-09 | 12.958 | 3.07e-09 | 14.38 | 1.37e-08 | 12.966 | 8.1e-09 | 11.34 | 2.73e-09 | 17.342 | 3.03e-08
13.221 | 2e-09 | 12.995 | 2.79e-09 | 14.403 | 1.39e-08 | 13.007 | 8.65e-09 | 11.364 | 2.88e-09 | 17.396 | 2.31e-08
13.235 | 1.97e-09 | 13.043 | 2.43e-09 | 14.444 | 1.42e-08 | 13.044 | 8.57e-09 | 11.376 | 2.99e-09 | 17.441 | 2.3e-08
13.284 | 1.93e-09 | 13.058 | 2.87e-09 | 14.467 | 1.53e-08 | 13.077 | 8.09e-09 | 11.393 | 3e-09 | 17.481 | 2.15e-08
13.31 | 1.95e-09 | 13.08 | 2.7e-09 | 14.503 | 1.4e-08 | 13.093 | 7.81e-09 | 11.416 | 3.38e-09 | 17.499 | 2.3e-08
13.345 | 1.79e-09 | 13.116 | 2.98e-09 | 14.527 | 1.49e-08 | 13.106 | 7.74e-09 | 11.432 | 3.42e-09 | 17.55 | 2.3e-08
13.353 | 1.96e-09 | 13.117 | 2.92e-09 | 14.54 | 1.41e-08 | 13.141 | 7.9e-09 | 11.452 | 3.47e-09 | 17.668 | 2.42e-08
13.393 | 1.92e-09 | 13.167 | 2.91e-09 | 14.579 | 1.55e-08 | 13.165 | 7.45e-09 | 11.463 | 3.58e-09 | 17.719 | 2.61e-08
13.44 | 1.94e-09 | 13.188 | 2.88e-09 | 14.609 | 1.83e-08 | 13.208 | 7.54e-09 | 11.485 | 3.65e-09 | 17.849 | 2.63e-08
13.457 | 2.1e-09 | 13.218 | 3.12e-09 | 14.648 | 1.63e-08 | 13.213 | 7.8e-09 | 11.505 | 3.61e-09 | 18.103 | 2.43e-08
13.493 | 2.66e-09 | 13.245 | 3.16e-09 | 14.675 | 1.83e-08 | 13.268 | 7.82e-09 | 11.526 | 3.55e-09 | 18.81 | 3.29e-08
13.535 | 3.13e-09 | 13.281 | 2.87e-09 | 14.707 | 1.87e-08 | 13.291 | 8.45e-09 | 11.538 | 3.7e-09 | 18.856 | 3.84e-08
13.562 | 2.89e-09 | 13.307 | 2.89e-09 | 14.769 | 1.7e-08 | 13.329 | 8.5e-09 | 11.57 | 3.46e-09 | 19.056 | 6.25e-08
13.58 | 3.16e-09 | 13.355 | 2.89e-09 | 14.795 | 1.54e-08 | 13.366 | 9.16e-09 | 11.584 | 3.45e-09 | 19.126 | 5.3e-08
13.63 | 3.29e-09 | 13.387 | 3.12e-09 | 14.827 | 1.59e-08 | 13.371 | 9.66e-09 | 11.597 | 3.65e-09 | 19.236 | 5.22e-08
13.674 | 3.24e-09 | 13.401 | 3.18e-09 | 14.878 | 1.66e-08 | 13.418 | 9.48e-09 | 11.632 | 4.44e-09 | 19.276 | 4.55e-08
13.716 | 3e-09 | 13.44 | 3.67e-09 | 14.93 | 1.8e-08 | 13.438 | 9.13e-09 | 11.638 | 4.42e-09 | 19.308 | 3.17e-08
13.752 | 2.94e-09 | 13.471 | 3.67e-09 | 14.948 | 2e-08 | 13.456 | 8.55e-09 | 11.666 | 4.77e-09 | 19.895 | 4.2e-08
13.761 | 3.18e-09 | 13.499 | 3.55e-09 | 14.988 | 1.79e-08 | 13.502 | 8.78e-09 | 11.692 | 5.05e-09 | 20.263 | 5.01e-08
13.813 | 2.63e-09 | 13.518 | 3.56e-09 | 15.011 | 1.98e-08 | 13.544 | 8.41e-09 | 11.708 | 4.52e-09 | 20.449 | 4.99e-08
13.838 | 2.42e-09 | 13.551 | 3.71e-09 | 15.043 | 1.82e-08 | 13.565 | 8.29e-09 | 11.728 | 4.4e-09 | 20.52 | 5.11e-08
13.865 | 2.31e-09 | 13.573 | 3.9e-09 | 15.111 | 1.68e-08 | 13.599 | 9.36e-09 | 11.75 | 4.7e-09 | 20.698 | 5.44e-08
13.911 | 2.67e-09 | 13.606 | 3.98e-09 | 15.149 | 1.72e-08 | 13.661 | 9.41e-09 | 11.778 | 4.91e-09 | 20.875 | 5.33e-08
13.923 | 2.83e-09 | 13.628 | 3.99e-09 | 15.18 | 1.69e-08 | 13.683 | 1.02e-08 | 11.794 | 5.11e-09 | 20.896 | 6.07e-08
13.958 | 3.5e-09 | 13.657 | 4.03e-09 | 15.225 | 1.84e-08 | 13.703 | 1e-08 | 11.799 | 5.32e-09 | 20.914 | 5.26e-08
13.988 | 3.54e-09 | 13.689 | 4.13e-09 | 15.253 | 1.84e-08 | 13.761 | 1.07e-08 | 11.83 | 5.69e-09 | 20.976 | 6.06e-08
14.024 | 3.29e-09 | 13.727 | 3.85e-09 | 15.311 | 1.88e-08 | 13.782 | 1.04e-08 | 11.846 | 4.9e-09 | 21.009 | 5.28e-08
14.043 | 3.49e-09 | 13.745 | 4.22e-09 | 15.341 | 1.79e-08 | 13.814 | 9.94e-09 | 11.853 | 4.32e-09 | 21.106 | 4.62e-08
14.08 | 3.13e-09 | 13.759 | 4.55e-09 | 15.374 | 1.78e-08 | 13.841 | 1.05e-08 | 11.867 | 4.32e-09 | 21.15 | 4.39e-08
14.121 | 3.38e-09 | 13.814 | 5.12e-09 | 15.406 | 1.83e-08 | 13.885 | 1.03e-08 | 11.898 | 4.31e-09
14.14 | 3.54e-09 | 13.818 | 4.76e-09 | 15.447 | 1.73e-08 | 13.926 | 1.04e-08 | 11.918 | 4.4e-09
14.17 | 3.86e-09 | 13.847 | 4.72e-09 | 15.466 | 1.97e-08 | 13.961 | 1.03e-08 | 11.923 | 4.04e-09
14.198 | 4.17e-09 | 13.882 | 4.95e-09 | 15.509 | 2.06e-08 | 14.001 | 1e-08 | 11.947 | 4.88e-09
14.243 | 4.08e-09 | 13.917 | 4.23e-09 | 15.574 | 2.03e-08 | 14.03 | 1.05e-08 | 11.973 | 4.37e-09
14.279 | 3.99e-09 | 13.936 | 4.24e-09 | 15.592 | 2.03e-08 | 14.084 | 1.06e-08 | 11.995 | 4.36e-09
14.325 | 3.75e-09 | 13.979 | 4.89e-09 | 15.65 | 1.84e-08 | 14.126 | 1.07e-08 | 12.009 | 4.25e-09
14.358 | 3.57e-09 | 13.997 | 5.68e-09 | 15.71 | 1.73e-08 | 14.157 | 1.1e-08 | 12.028 | 4.37e-09
14.401 | 3.74e-09 | 14.031 | 5.79e-09 | 15.729 | 1.78e-08 | 14.207 | 1.06e-08 | 12.046 | 4.58e-09
14.422 | 3.51e-09 | 14.063 | 6.01e-09 | 15.762 | 1.88e-08 | 14.245 | 1.01e-08 | 12.069 | 4.61e-09
14.458 | 3.65e-09 | 14.086 | 5.75e-09 | 15.793 | 2e-08 | 14.266 | 1.06e-08
14.459 | 3.86e-09 | 14.123 | 5.12e-09 | 15.82 | 2.02e-08 | 14.313 | 1.1e-08
14.504 | 4.15e-09 | 14.151 | 4.36e-09 | 15.855 | 2.1e-08 | 14.338 | 1.1e-08
14.527 | 4.07e-09 | 14.187 | 4.94e-09 | 15.897 | 2.29e-08 | 14.361 | 1.1e-08
14.561 | 4.57e-09 | 14.216 | 5.46e-09 | 15.926 | 2.29e-08 | 14.41 | 1.11e-08
14.585 | 4.68e-09 | 14.234 | 6.1e-09 | 15.978 | 2.23e-08 | 14.456 | 1.04e-08
14.63 | 4.49e-09 | 14.261 | 6.74e-09 | 16.011 | 2.17e-08 | 14.473 | 1.06e-08
14.638 | 4.59e-09 | 14.303 | 7.05e-09 | 16.064 | 1.89e-08 | 14.519 | 1.08e-08
14.682 | 4.44e-09 | 14.335 | 6.61e-09 | 16.116 | 2.13e-08 | 14.557 | 1.14e-08
14.707 | 4.59e-09 | 14.371 | 5.82e-09 | 16.132 | 2e-08 | 14.587 | 1.17e-08
14.747 | 4.39e-09 | 14.403 | 5.65e-09 | 16.169 | 1.96e-08 | 14.646 | 1.19e-08
14.784 | 4.64e-09 | 14.444 | 5.62e-09 | 16.176 | 2.33e-08 | 14.67 | 1.2e-08
14.819 | 4.58e-09 | 14.469 | 5.28e-09 | 16.24 | 2.24e-08 | 14.711 | 1.23e-08
14.853 | 4.77e-09 | 14.507 | 5.73e-09 | 16.29 | 2.24e-08 | 14.759 | 1.17e-08
15.664 | 7.56e-09 | 14.533 | 6.11e-09 | 16.292 | 2.17e-08 | 14.783 | 1.13e-08
15.698 | 6.93e-09 | 14.581 | 6.06e-09 | 16.34 | 2.46e-08 | 14.807 | 1.19e-08
15.704 | 6.57e-09 | 14.605 | 6.33e-09 | 16.404 | 2.44e-08 | 14.875 | 1.27e-08
15.762 | 7.82e-09 | 14.634 | 7.02e-09 | 16.448 | 2.35e-08 | 14.895 | 1.18e-08
15.796 | 7.06e-09 | 14.682 | 7.1e-09 | 16.503 | 2.35e-08 | 14.93 | 1.2e-08
15.813 | 6.55e-09 | 14.709 | 6.68e-09 | 16.52 | 2.56e-08 | 14.97 | 1.3e-08
15.859 | 6.62e-09 | 14.735 | 6.94e-09 | 16.574 | 2.43e-08 | 15.026 | 1.31e-08
15.906 | 6.06e-09 | 14.775 | 6.88e-09 | 16.621 | 2.47e-08 | 15.05 | 1.24e-08
15.918 | 6e-09 | 14.816 | 6.96e-09 | 16.64 | 2.34e-08 | 15.096 | 1.2e-08
15.962 | 5.98e-09 | 14.817 | 6.58e-09 | 16.692 | 2.34e-08 | 15.128 | 1.32e-08
15.994 | 6.02e-09 | 14.868 | 7.57e-09 | 16.726 | 2.36e-08 | 15.18 | 1.29e-08
16.032 | 6.05e-09 | 14.912 | 7.22e-09 | 16.753 | 2.36e-08 | 15.232 | 1.35e-08
16.067 | 6.22e-09 | 14.942 | 6.88e-09 | 16.779 | 2.58e-08 | 15.257 | 1.31e-08
16.105 | 5.88e-09 | 14.959 | 6.9e-09 | 16.819 | 2.5e-08 | 15.317 | 1.39e-08
16.118 | 6.19e-09 | 15.021 | 7.33e-09 | 16.857 | 2.6e-08 | 15.361 | 1.4e-08
16.157 | 6.91e-09 | 15.045 | 7.43e-09 | 16.884 | 2.4e-08 | 15.421 | 1.33e-08
16.208 | 7.1e-09 | 15.089 | 8.07e-09 | 16.939 | 2.36e-08 | 15.454 | 1.35e-08
16.21 | 7.19e-09 | 15.13 | 7.75e-09 | 16.944 | 2.51e-08 | 15.51 | 1.32e-08
16.247 | 7.92e-09 | 15.162 | 7.51e-09 | 17.019 | 2.69e-08 | 15.564 | 1.36e-08
16.302 | 7.69e-09 | 15.193 | 7.68e-09 | 17.031 | 2.67e-08 | 15.61 | 1.41e-08
16.316 | 7.24e-09 | 15.244 | 7.23e-09 | 17.062 | 2.53e-08 | 15.662 | 1.53e-08
16.345 | 7.37e-09 | 15.248 | 7.8e-09 | 17.125 | 2.89e-08 | 15.685 | 1.5e-08
16.393 | 7.42e-09 | 15.281 | 8.26e-09 | 17.163 | 2.75e-08 | 15.724 | 1.57e-08
16.428 | 7.06e-09 | 15.328 | 8.68e-09 | 17.205 | 2.58e-08 | 15.767 | 1.63e-08
16.451 | 7.19e-09 | 15.344 | 8.08e-09 | 17.217 | 2.83e-08 | 15.81 | 1.64e-08
16.497 | 7.51e-09 | 15.383 | 8.23e-09 | 17.264 | 2.82e-08 | 15.849 | 1.52e-08
16.537 | 7.52e-09 | 15.428 | 8.52e-09 | 17.317 | 2.76e-08 | 15.885 | 1.57e-08
16.576 | 7.42e-09 | 15.469 | 8.16e-09 | 17.33 | 2.69e-08 | 15.928 | 1.56e-08
16.615 | 7.79e-09 | 15.498 | 8.49e-09 | 17.365 | 2.96e-08 | 16.004 | 1.39e-08
16.66 | 7.63e-09 | 15.518 | 9.24e-09 | 17.404 | 3.36e-08 | 16.016 | 1.5e-08
16.697 | 7.43e-09 | 15.571 | 8.1e-09 | 17.455 | 3.13e-08 | 16.138 | 2.11e-08
16.728 | 7.81e-09 | 15.591 | 8.06e-09 | 17.494 | 3.28e-08 | 16.145 | 2.09e-08
16.77 | 8e-09 | 15.6 | 8.18e-09 | 17.511 | 3.44e-08 | 16.152 | 2.02e-08
16.812 | 8.07e-09 | 15.675 | 8.53e-09 | 17.582 | 2.93e-08 | 16.291 | 2.03e-08
16.828 | 8e-09 | 15.673 | 8.46e-09 | 17.617 | 2.71e-08 | 16.313 | 1.83e-08
16.87 | 8.67e-09 | 15.684 | 8.31e-09 | 17.682 | 2.77e-08 | 16.383 | 1.76e-08
16.909 | 8.63e-09 | 15.733 | 9.63e-09 | 17.699 | 3.34e-08 | 16.469 | 1.64e-08
16.948 | 7.87e-09 | 15.762 | 8.73e-09 | 17.744 | 3.32e-08 | 16.471 | 1.61e-08
16.967 | 8.5e-09 | 15.784 | 8.54e-09 | 17.801 | 3.59e-08 | 16.546 | 1.76e-08
17.003 | 8.69e-09 | 15.817 | 1.02e-08 | 17.816 | 3.4e-08 | 16.554 | 1.82e-08
17.052 | 8.39e-09 | 15.859 | 1.15e-08 | 17.874 | 3.09e-08 | 16.638 | 1.65e-08
17.064 | 8.27e-09 | 15.896 | 1.13e-08 | 17.913 | 2.95e-08 | 16.667 | 1.79e-08
17.105 | 9.49e-09 | 15.904 | 1.13e-08 | 17.952 | 3.24e-08 | 16.74 | 1.97e-08
17.158 | 1.04e-08 | 15.957 | 1.18e-08 | 17.98 | 3.98e-08 | 16.777 | 1.89e-08
17.19 | 8.99e-09 | 15.997 | 1.08e-08 | 18.013 | 3.89e-08 | 16.807 | 1.84e-08
17.198 | 1.01e-08 | 16.029 | 1.12e-08 | 18.055 | 4.12e-08 | 16.894 | 1.9e-08
17.242 | 1.07e-08 | 16.06 | 1.07e-08 | 18.097 | 4e-08 | 16.964 | 1.78e-08
17.296 | 1.05e-08 | 16.107 | 1.05e-08 | 18.156 | 3.45e-08 | 16.995 | 1.99e-08
17.306 | 1e-08 | 16.109 | 1.12e-08 | 18.208 | 3.53e-08 | 17.066 | 1.88e-08
17.369 | 1.17e-08 | 16.168 | 1.07e-08 | 18.236 | 3.51e-08 | 17.099 | 2.07e-08
17.417 | 1.13e-08 | 16.211 | 1.13e-08 | 18.295 | 3.63e-08 | 17.138 | 2.07e-08
17.459 | 9.97e-09 | 16.225 | 1.1e-08 | 18.347 | 3.9e-08 | 17.227 | 1.97e-08
17.481 | 1.06e-08 | 16.271 | 1.22e-08 | 18.419 | 3.8e-08 | 17.241 | 1.86e-08
17.529 | 8.89e-09 | 16.313 | 1.21e-08 | 18.493 | 3.34e-08 | 17.315 | 1.8e-08
17.554 | 9.02e-09 | 16.346 | 1.15e-08 | 18.527 | 3.34e-08 | 17.383 | 1.99e-08
17.6 | 1.05e-08 | 16.371 | 1.18e-08 | 18.571 | 3.45e-08 | 17.436 | 1.94e-08
17.625 | 1.14e-08 | 16.415 | 1.2e-08 | 18.649 | 3.43e-08 | 17.504 | 2.14e-08
17.659 | 1.23e-08 | 16.445 | 1.34e-08 | 18.662 | 3.62e-08 | 17.533 | 2.42e-08
17.686 | 1.34e-08 | 16.477 | 1.28e-08 | 18.696 | 3.6e-08 | 17.622 | 2.34e-08
17.734 | 1.21e-08 | 16.511 | 1.35e-08 | 18.75 | 3.9e-08 | 17.651 | 2.53e-08
17.761 | 1.19e-08 | 16.542 | 1.36e-08 | 18.774 | 3.65e-08 | 17.677 | 2.37e-08
17.774 | 1.15e-08 | 16.607 | 1.27e-08 | 18.836 | 3.81e-08 | 17.774 | 2.36e-08
17.837 | 1.07e-08 | 16.635 | 1.25e-08 | 18.874 | 4.16e-08 | 17.786 | 2.33e-08
17.85 | 1.12e-08 | 16.674 | 1.21e-08 | 18.921 | 4.25e-08 | 17.873 | 2.47e-08
17.88 | 1.1e-08 | 16.731 | 1.37e-08 | 18.964 | 4.17e-08 | 17.931 | 2.71e-08
17.942 | 1.16e-08 | 16.755 | 1.36e-08 | 18.986 | 4.39e-08 | 17.941 | 2.55e-08
17.948 | 1.17e-08 | 16.785 | 1.35e-08 | 19.043 | 4.13e-08 | 18.032 | 2.92e-08
17.995 | 1.24e-08 | 16.803 | 1.54e-08 | 19.087 | 4.19e-08 | 18.08 | 2.91e-08
18.038 | 1.47e-08 | 16.86 | 1.47e-08 | 19.099 | 4.31e-08 | 18.159 | 2.72e-08
18.057 | 1.33e-08 | 16.908 | 1.43e-08 | 19.167 | 4.29e-08 | 18.209 | 2.81e-08
18.105 | 1.38e-08 | 16.937 | 1.42e-08 | 19.19 | 4.58e-08 | 18.251 | 2.93e-08
18.119 | 1.43e-08 | 16.996 | 1.38e-08 | 19.235 | 4.54e-08 | 18.33 | 3.17e-08
18.169 | 1.22e-08 | 17.041 | 1.42e-08 | 19.316 | 4.68e-08 | 18.381 | 3.5e-08
18.213 | 1.35e-08 | 17.057 | 1.43e-08 | 19.317 | 4.83e-08 | 18.403 | 3.29e-08
18.248 | 1.35e-08 | 17.111 | 1.74e-08 | 19.402 | 4.58e-08 | 18.483 | 3.56e-08
18.298 | 1.39e-08 | 17.132 | 1.65e-08 | 19.464 | 4.83e-08 | 18.512 | 3.56e-08
18.337 | 1.4e-08 | 17.174 | 1.59e-08 | 19.471 | 4.58e-08 | 18.598 | 3.4e-08
18.382 | 1.4e-08 | 17.187 | 1.75e-08 | 19.564 | 4.4e-08 | 18.634 | 3.18e-08
18.428 | 1.33e-08 | 17.259 | 1.56e-08 | 19.576 | 4.29e-08 | 18.671 | 2.87e-08
18.461 | 1.34e-08 | 17.3 | 1.65e-08 | 19.616 | 3.96e-08 | 18.722 | 2.55e-08
18.482 | 1.39e-08 | 17.348 | 1.62e-08 | 19.666 | 4.35e-08 | 19.225 | 2.71e-08
18.542 | 1.45e-08 | 17.416 | 1.72e-08 | 19.75 | 4.54e-08 | 19.256 | 2.55e-08
18.56 | 1.5e-08 | 17.437 | 1.69e-08 | 19.807 | 5.48e-08 | 19.314 | 2.61e-08
18.595 | 1.49e-08 | 17.495 | 1.56e-08 | 19.836 | 4.93e-08 | 19.368 | 2.86e-08
18.636 | 1.69e-08 | 17.53 | 1.58e-08 | 19.904 | 5.09e-08 | 19.437 | 3.04e-08
18.67 | 1.65e-08 | 17.588 | 1.54e-08 | 19.943 | 5.13e-08 | 19.517 | 3.53e-08
18.727 | 1.69e-08 | 17.609 | 1.69e-08 | 20.022 | 4.82e-08 | 19.567 | 3.65e-08
18.756 | 1.69e-08 | 17.645 | 1.6e-08 | 20.082 | 4.52e-08 | 19.616 | 3.71e-08
18.8 | 1.73e-08 | 17.685 | 1.7e-08 | 20.115 | 4.21e-08 | 19.701 | 3.88e-08
18.837 | 1.72e-08 | 17.704 | 1.68e-08 | 20.162 | 4.7e-08 | 19.766 | 3.54e-08
18.892 | 1.62e-08 | 17.767 | 1.81e-08 | 20.217 | 4.58e-08 | 19.867 | 3.37e-08
18.933 | 1.69e-08 | 17.813 | 1.82e-08 | 20.268 | 5.3e-08 | 19.932 | 3.49e-08
18.985 | 1.72e-08 | 17.823 | 1.74e-08 | 20.301 | 4.95e-08 | 19.99 | 3.52e-08
19.042 | 1.85e-08 | 17.864 | 1.98e-08 | 20.368 | 5.51e-08 | 20.065 | 3.75e-08
19.051 | 1.85e-08 | 17.927 | 1.91e-08 | 20.39 | 5.88e-08 | 20.124 | 3.79e-08
19.081 | 1.88e-08 | 17.973 | 1.81e-08 | 20.476 | 5.32e-08 | 20.182 | 4.02e-08
19.129 | 2.02e-08 | 18.02 | 1.79e-08 | 20.491 | 5.57e-08 | 20.264 | 4.61e-08
19.161 | 1.8e-08 | 18.086 | 1.7e-08 | 20.529 | 5.11e-08 | 20.335 | 4.34e-08
19.211 | 1.76e-08 | 18.1 | 1.8e-08 | 20.612 | 5.21e-08 | 20.393 | 4.46e-08
19.246 | 1.77e-08 | 18.168 | 1.88e-08 | 20.649 | 5.1e-08 | 20.453 | 4.41e-08
19.273 | 1.82e-08 | 18.21 | 1.95e-08 | 20.69 | 5.71e-08 | 20.58 | 3.86e-08
19.323 | 1.84e-08 | 18.213 | 1.83e-08 | 20.737 | 6.73e-08 | 20.628 | 3.71e-08
19.359 | 1.77e-08 | 18.274 | 1.99e-08 | 20.837 | 6.76e-08 | 20.692 | 3.6e-08
19.38 | 1.73e-08 | 18.313 | 1.94e-08 | 20.875 | 6.54e-08 | 20.812 | 3.97e-08
19.432 | 1.85e-08 | 18.355 | 2.05e-08 | 20.917 | 6.56e-08 | 20.852 | 4.71e-08
19.477 | 1.86e-08 | 18.42 | 2.47e-08 | 20.985 | 5.52e-08 | 20.94 | 4.93e-08
19.503 | 1.89e-08 | 18.454 | 2.28e-08 | 21.039 | 4.83e-08 | 21 | 5.13e-08
19.536 | 2.02e-08 | 18.489 | 2.25e-08 | 21.052 | 5.1e-08 | 21.029 | 5.08e-08
19.591 | 2.06e-08 | 18.516 | 2.33e-08 | 21.151 | 5.79e-08 | 21.18 | 5.09e-08
19.634 | 2.04e-08 | 18.567 | 2.08e-08 | 21.146 | 5.78e-08 | 21.271 | 4.54e-08
19.664 | 2.09e-08 | 18.629 | 2.5e-08 | 21.176 | 6.07e-08 | 21.364 | 4.46e-08
19.721 | 2.06e-08 | 18.658 | 2.48e-08 | 21.278 | 7.39e-08 | 21.426 | 4.28e-08
19.751 | 2.14e-08 | 18.697 | 2.54e-08 | 21.332 | 6.56e-08 | 21.525 | 4.33e-08
19.783 | 2.11e-08 | 18.735 | 2.69e-08 | 21.353 | 6.52e-08 | 21.532 | 4.52e-08
19.849 | 2.15e-08 | 18.779 | 2.48e-08 | 21.428 | 7.02e-08 | 21.687 | 5.12e-08
19.872 | 2.21e-08 | 18.818 | 2.35e-08 | 21.506 | 6.3e-08
19.929 | 2.21e-08 | 18.866 | 2.11e-08 | 21.55 | 5.95e-08
19.972 | 2.16e-08 | 18.872 | 2.31e-08 | 21.587 | 5.92e-08
19.992 | 2e-08 | 18.929 | 2.24e-08 | 21.672 | 6.54e-08
20.045 | 2.03e-08 | 19.003 | 2.16e-08 | 21.718 | 6.62e-08
20.103 | 2.05e-08 | 19.003 | 2.02e-08 | 21.768 | 7.3e-08
20.141 | 2.4e-08 | 19.033 | 2.16e-08 | 21.825 | 7.78e-08
20.181 | 2.31e-08 | 19.097 | 2.57e-08 | 21.888 | 7.74e-08
20.223 | 2.45e-08 | 19.155 | 2.21e-08 | 21.924 | 7.59e-08
20.248 | 2.5e-08 | 19.178 | 2.44e-08 | 21.969 | 7.26e-08
20.315 | 2.33e-08 | 19.18 | 2.83e-08 | 22.04 | 6.94e-08
20.342 | 2.42e-08 | 19.285 | 2.72e-08 | 22.098 | 6.72e-08
20.391 | 2.56e-08 | 19.267 | 2.68e-08 | 22.132 | 7.16e-08
20.436 | 2.65e-08 | 19.294 | 2.56e-08 | 22.199 | 7.9e-08
20.485 | 2.6e-08 | 19.379 | 2.86e-08 | 22.256 | 7.19e-08
20.56 | 2.53e-08 | 19.403 | 2.57e-08 | 22.282 | 7.63e-08
20.631 | 2.19e-08 | 19.447 | 2.69e-08 | 22.33 | 7.69e-08
20.662 | 2.2e-08 | 19.53 | 3.19e-08 | 22.42 | 8.05e-08
20.683 | 2.25e-08 | 19.55 | 2.75e-08 | 22.423 | 7.53e-08
20.772 | 2.95e-08 | 19.585 | 2.85e-08 | 22.489 | 7.76e-08
20.778 | 2.7e-08 | 19.635 | 3.25e-08 | 22.564 | 8.21e-08
20.817 | 2.65e-08 | 19.694 | 3.16e-08 | 22.644 | 7.97e-08
20.862 | 3.28e-08 | 19.723 | 3.97e-08 | 22.742 | 7.3e-08
20.933 | 2.64e-08 | 19.747 | 3.31e-08 | 22.758 | 7.05e-08
20.976 | 2.78e-08 | 19.809 | 3.92e-08 | 22.784 | 7.49e-08
21.044 | 3.07e-08 | 19.824 | 3.61e-08 | 22.873 | 7.59e-08
21.047 | 3.11e-08 | 19.911 | 2.75e-08 | 22.92 | 8.8e-08
21.102 | 3.27e-08 | 19.922 | 2.72e-08 | 22.957 | 7.63e-08
21.166 | 3.43e-08 | 19.978 | 2.88e-08 | 23.032 | 9.02e-08
21.219 | 3e-08 | 20.045 | 3.56e-08 | 23.08 | 9.17e-08
21.299 | 3.13e-08 | 20.103 | 3.9e-08 | 23.194 | 8.73e-08
21.362 | 2.78e-08 | 20.116 | 3.59e-08 | 23.209 | 8.99e-08
21.383 | 2.89e-08 | 20.186 | 4.08e-08 | 23.273 | 8.95e-08
21.411 | 3.07e-08 | 20.236 | 3.69e-08 | 23.361 | 8.99e-08
21.498 | 2.89e-08 | 20.313 | 3.24e-08 | 23.387 | 8.28e-08
21.5 | 3.05e-08 | 20.341 | 3.37e-08 | 23.444 | 8.12e-08
21.547 | 3.4e-08 | 20.377 | 3.31e-08 | 23.512 | 7.93e-08
21.613 | 3.73e-08 | 20.467 | 3.68e-08 | 23.559 | 7.6e-08
21.636 | 3.3e-08 | 20.5 | 3.75e-08 | 23.624 | 8.79e-08
21.676 | 3.47e-08 | 20.557 | 3.68e-08 | 23.692 | 9.35e-08
21.736 | 3.23e-08 | 20.595 | 4.07e-08 | 23.74 | 1.1e-07
21.807 | 3.65e-08 | 20.662 | 3.7e-08 | 23.752 | 1.09e-07
21.841 | 3.61e-08 | 20.72 | 3.92e-08 | 23.859 | 1.15e-07
21.863 | 3.54e-08 | 20.755 | 4.07e-08 | 23.885 | 1.12e-07
21.938 | 4.22e-08 | 20.818 | 4.47e-08 | 23.975 | 1.07e-07
22.005 | 3.96e-08 | 20.848 | 4.44e-08 | 24.03 | 1.15e-07
22.068 | 3.73e-08 | 20.904 | 4.34e-08 | 24.169 | 1.02e-07
22.133 | 3.91e-08 | 20.959 | 4.27e-08 | 24.228 | 9.98e-08
22.176 | 3.96e-08 | 21.017 | 4.03e-08 | 24.243 | 1.04e-07
22.268 | 3.71e-08 | 21.061 | 4.34e-08 | 24.365 | 1.07e-07
22.317 | 3.72e-08 | 21.092 | 4.26e-08 | 24.44 | 1.08e-07
22.397 | 3.67e-08 | 21.153 | 4.48e-08 | 24.456 | 9.97e-08
22.491 | 4.09e-08 | 21.182 | 4.58e-08 | 24.566 | 1.09e-07
22.512 | 4.28e-08 | 21.242 | 4.31e-08 | 24.609 | 1.03e-07
22.576 | 3.92e-08 | 21.286 | 4.6e-08 | 24.7 | 9.83e-08
22.634 | 4.36e-08 | 21.313 | 4.42e-08 | 24.76 | 1.15e-07
22.672 | 3.6e-08 | 21.381 | 4.56e-08 | 24.82 | 1.18e-07
22.749 | 3.76e-08 | 21.442 | 4.42e-08 | 24.943 | 1.22e-07
22.778 | 4.3e-08 | 21.51 | 4.55e-08 | 24.967 | 1.22e-07
22.823 | 4.62e-08 | 21.556 | 4.48e-08 | 25.069 | 1.12e-07
22.874 | 5.14e-08 | 21.607 | 4.88e-08 | 25.146 | 1.08e-07
22.919 | 5.13e-08 | 21.642 | 5.25e-08 | 25.203 | 9.61e-08
22.989 | 5.08e-08 | 21.717 | 5.19e-08 | 25.303 | 1.04e-07
23.033 | 5.02e-08 | 21.745 | 5.32e-08 | 25.387 | 1.32e-07
23.102 | 4.77e-08 | 21.785 | 5.13e-08 | 25.425 | 1.14e-07
23.155 | 4.82e-08 | 21.866 | 4.99e-08 | 25.477 | 1.25e-07
23.185 | 4.9e-08 | 21.912 | 4.76e-08 | 25.535 | 1.4e-07
23.262 | 5.44e-08 | 21.942 | 5.03e-08 | 25.654 | 1.24e-07
23.306 | 5.27e-08 | 22.034 | 5.12e-08 | 25.69 | 1.15e-07
23.355 | 5.02e-08 | 22.045 | 5.32e-08 | 25.736 | 1.12e-07
23.41 | 5.37e-08 | 22.076 | 5.29e-08 | 25.859 | 1.12e-07
23.467 | 5.12e-08 | 22.149 | 5.83e-08 | 25.951 | 1.29e-07
23.521 | 5.73e-08 | 22.178 | 5.79e-08 | 25.974 | 1.43e-07
23.55 | 5.85e-08 | 22.265 | 6.01e-08 | 26.002 | 1.42e-07
23.618 | 6.43e-08 | 22.331 | 6.62e-08 | 26.14 | 1.59e-07
23.659 | 6.78e-08 | 22.385 | 6.1e-08 | 26.182 | 1.63e-07
23.734 | 6.41e-08 | 22.481 | 5.55e-08 | 26.295 | 1.63e-07
23.813 | 6.36e-08 | 22.502 | 5.75e-08 | 26.355 | 1.68e-07
23.879 | 6.2e-08 | 22.613 | 6.27e-08 | 26.421 | 1.61e-07
23.942 | 6.48e-08 | 22.623 | 6.07e-08 | 26.581 | 1.5e-07
24.026 | 5.99e-08 | 22.676 | 5.85e-08 | 26.747 | 1.32e-07
24.074 | 6.34e-08 | 22.758 | 6.87e-08 | 26.798 | 1.3e-07
24.106 | 6.5e-08 | 22.817 | 6.19e-08 | 26.861 | 1.34e-07
24.204 | 6.54e-08 | 22.88 | 6.22e-08 | 26.981 | 1.48e-07
24.24 | 6.37e-08 | 22.921 | 6.38e-08 | 27.059 | 1.69e-07
24.307 | 6.78e-08 | 22.974 | 6.59e-08 | 27.102 | 1.68e-07
24.384 | 7.16e-08 | 23.05 | 7.11e-08 | 27.167 | 1.81e-07
24.456 | 6.47e-08 | 23.116 | 7.04e-08 | 27.243 | 1.87e-07
24.483 | 7.01e-08 | 23.174 | 7.11e-08 | 27.321 | 1.81e-07
24.559 | 6.97e-08 | 23.2 | 7.07e-08 | 27.462 | 1.64e-07
24.645 | 7.28e-08 | 23.296 | 6.99e-08 | 27.56 | 1.55e-07
24.641 | 7.28e-08 | 23.341 | 7.22e-08 | 27.623 | 1.51e-07
24.735 | 8.48e-08 | 23.417 | 7.15e-08 | 27.809 | 1.53e-07
24.784 | 8.13e-08 | 23.494 | 7.33e-08 | 27.797 | 1.58e-07
24.829 | 7.61e-08 | 23.545 | 7.44e-08 | 27.889 | 1.71e-07
24.897 | 8.16e-08 | 23.652 | 7.22e-08 | 27.973 | 1.9e-07
24.987 | 7.56e-08 | 23.711 | 7.47e-08 | 28.055 | 1.7e-07
25.011 | 7.58e-08 | 23.773 | 7.4e-08 | 28.127 | 1.83e-07
25.106 | 7.73e-08 | 23.836 | 7.12e-08 | 28.293 | 1.98e-07
25.164 | 7.47e-08 | 23.854 | 7.5e-08 | 28.301 | 1.96e-07
25.204 | 7.19e-08 | 23.948 | 7.42e-08 | 28.465 | 1.91e-07
25.267 | 7.85e-08 | 24.057 | 8.5e-08 | 28.603 | 1.79e-07
25.336 | 9.6e-08 | 24.082 | 8.01e-08 | 28.694 | 1.62e-07
25.38 | 9.7e-08 | 24.133 | 8.5e-08
25.39 | 9.7e-08 | 24.274 | 8.66e-08
25.471 | 1.12e-07 | 24.36 | 7.3e-08
25.562 | 9.31e-08 | 24.404 | 7.36e-08
25.636 | 9.33e-08 | 24.475 | 7.27e-08
25.712 | 9.95e-08 | 24.516 | 7.9e-08
25.796 | 9.18e-08 | 24.566 | 8.89e-08
25.833 | 9.18e-08 | 24.692 | 1.02e-07
25.902 | 9.13e-08 | 24.791 | 1.03e-07
25.986 | 8.79e-08 | 24.829 | 1.02e-07
26.067 | 9.6e-08 | 24.923 | 1.04e-07
26.085 | 8.41e-08 | 25.011 | 8.69e-08
26.144 | 9.96e-08 | 25.091 | 8.77e-08
26.203 | 1.04e-07 | 25.215 | 1.07e-07
26.316 | 1.13e-07 | 25.225 | 1.22e-07
26.355 | 1.03e-07 | 25.354 | 1.07e-07
26.444 | 1.06e-07 | 25.438 | 1.24e-07
26.518 | 1.07e-07 | 25.453 | 1.12e-07
26.635 | 1.04e-07 | 25.642 | 8.51e-08
26.633 | 1.03e-07 | 25.715 | 9.77e-08
26.778 | 1.37e-07 | 25.772 | 1.09e-07
26.798 | 1.27e-07 | 25.772 | 1.09e-07
26.896 | 1.04e-07 | 25.922 | 1.2e-07
26.939 | 1.14e-07 | 25.954 | 1.21e-07
27.118 | 1.29e-07 | 26.05 | 9.91e-08
27.19 | 1.4e-07 | 26.116 | 1.14e-07
27.217 | 1.09e-07 | 26.173 | 9.91e-08
27.265 | 1.61e-07 | 26.321 | 9.53e-08
27.37 | 1.18e-07 | 26.318 | 9.52e-08
27.506 | 1.09e-07 | 26.478 | 1.06e-07
27.56 | 9.48e-08 | 26.584 | 1.03e-07
27.6 | 1.06e-07 | 26.611 | 9.37e-08
27.708 | 1.18e-07 | 26.771 | 9.42e-08
27.838 | 1.75e-07 | 26.892 | 9.02e-08
27.878 | 1.31e-07 | 26.944 | 8.61e-08
27.935 | 1.53e-07 | 27.02 | 9.43e-08
28.082 | 1.77e-07 | 27.09 | 1.12e-07
28.28 | 1.19e-07 | 27.213 | 9.83e-08
28.278 | 1.26e-07 | 27.23 | 1.08e-07
28.41 | 1.28e-07 | 27.312 | 1.1e-07
28.446 | 1.37e-07 | 27.485 | 1.14e-07
28.53 | 1.22e-07 | 27.493 | 1.1e-07
28.673 | 1.27e-07 | 27.598 | 1.19e-07
28.695 | 1.29e-07 | 27.689 | 1.25e-07
28.828 | 1.29e-07 | 27.776 | 1.15e-07
28.851 | 1.35e-07 | 27.845 | 1.23e-07
28.891 | 1.5e-07 | 27.949 | 1.17e-07
29.034 | 1.68e-07 | 28.007 | 1.12e-07
29.13 | 1.71e-07 | 28.051 | 1.08e-07
29.148 | 1.65e-07 | 28.162 | 1.01e-07
29.363 | 1.68e-07 | 28.251 | 1.02e-07
29.424 | 1.58e-07 | 28.38 | 1.23e-07
29.62 | 1.09e-07 | 28.406 | 1.15e-07
29.688 | 9.48e-08 | 28.482 | 1.17e-07
29.807 | 1.22e-07 | 28.571 | 1.27e-07
29.834 | 1.98e-07 | 28.663 | 1.09e-07
29.835 | 2.45e-07 | 28.772 | 1.15e-07
29.828 | 1.61e-07 | 28.803 | 1.15e-07
30.149 | 2.66e-07 | 29.09 | 1.5e-07
30.353 | 1.95e-07 | 29.362 | 1.62e-07
30.521 | 1.39e-07 | 29.401 | 1.59e-07
30.633 | 1.54e-07 | 29.61 | 1.66e-07
30.635 | 1.61e-07 | 29.67 | 1.56e-07
30.828 | 2.19e-07 | 29.763 | 1.59e-07
30.857 | 2.46e-07 | 29.864 | 1.94e-07
30.957 | 1.77e-07 | 30.015 | 1.79e-07
31.044 | 2.5e-07 | 30.085 | 2e-07
31.091 | 2.05e-07 | 30.227 | 2.07e-07
31.256 | 1.65e-07 | 30.429 | 1.84e-07
31.253 | 1.63e-07 | 30.436 | 1.71e-07
31.451 | 2.02e-07 | 30.615 | 1.68e-07
31.506 | 1.88e-07 | 30.706 | 1.75e-07
31.548 | 1.83e-07 | 30.853 | 1.91e-07
31.706 | 2.05e-07 | 30.921 | 2.04e-07
31.806 | 1.9e-07 | 31.061 | 2e-07
31.919 | 1.94e-07 | 31.152 | 2.1e-07
32.039 | 2.1e-07 | 31.268 | 1.81e-07
32.22 | 2.11e-07 | 31.417 | 1.74e-07
32.354 | 2.11e-07 | 31.499 | 1.87e-07
32.494 | 2.12e-07 | 31.653 | 2.12e-07
32.711 | 1.91e-07
32.733 | 1.88e-07
32.829 | 1.74e-07
32.946 | 1.76e-07
33.173 | 2.21e-07
33.199 | 2.64e-07
33.394 | 1.92e-07
33.496 | 2.49e-07
33.521 | 2.29e-07
33.799 | 2.04e-07
33.788 | 2.5e-07
33.833 | 2.29e-07
34.145 | 2.69e-07
34.143 | 2.61e-07
34.295 | 2.3e-07
34.409 | 2.18e-07
34.496 | 2.01e-07
34.649 | 2.51e-07
34.753 | 2.43e-07
34.868 | 2.37e-07
34.968 | 2.59e-07
35.156 | 2.51e-07